## Sheet1
composition | thermal_conductivity | temperature
Hf0.2Zr0.2Ta0.2Nb0.2Ti0.2C | 6.45 | 302.65
Hf0.2Zr0.2Ta0.2Nb0.2Ti0.2C | 5.56 | 323.85
Hf0.2Zr0.2Ta0.2Nb0.2Ti0.2C | 5.42 | 343.95
HfC | 29.3 | 298.15
NbC | 6.3 | 298.15
TiC | 22.2 | 298.15
Y2SiO7 | 4.31 | 298
Nd0.8Sm0.8Eu0.8Y0.8Yb0.8Al2O9 | 1.5 | 298.15
Y4Al2O9 | 3.31 | 298.15
ZrB2 | 83.8 | 298.15
ZrB2 | 81.8 | 1500.15
ZrB2 | 56 | 298.15
Hf0.2Ta0.2Ti0.2Nb0.2Zr0.2C | 5.6 | 298.15
Hf0.2Ta0.2Ti0.2Nb0.2Mo0.2C | 5.9 | 298.15
La0.4Ce0.4Nd0.4Sm0.4Eu0.4Zr2O7 | 0.76 | 298.15
La0.2Ce0.2Nd0.2Sm0.2Eu0.2PO4 | 2.08 | 298.15
LaPO4 | 3.61 | 298.15
CePO4 | 3.14 | 298.15
NdPO4 | 3.05 | 298.15
SmPO4 | 2.87 | 298.15
EuPO4 | 2.99 | 298.15
Mo0.2Nb0.2Ta0.2Ti0.2W0.2Si2 | 6.9 | 298.15
MoSi2 | 65 | 313.15
VC | 19.1 | 313.15
TaSi2 | 21.9 | 313.15
TiSi2 | 45.9 | 313.15
WSi2 | 46.9 | 313.15
Mo0.2Ta0.2Ni0.2Cr0.2W0.2B | 2.05 | 673.15
MoB | 9.67 | 673.15
CrB | 12 | 673.15
WB | 9.57 | 673.15
TiP2O7 | 1.08 | 298.15
ZrP2O7 | 0.92 | 298.15
HfP2O7 | 0.79 | 298.15
TiZrHfP2O7 | 0.78 | 298.15
Y0.6Yb0.6Lu0.6Eu0.6Er0.6Al5O12 | 3.81 | 300
Yb3Al5O12 | 4.67 | 300
Y3Al5O12 | 11.2 | 300
ZrC | 33.5 | 298.15
NbC | 16.3 | 298.15
TiC | 22.2 | 298.15
VC | 38.9 | 298.15
Zr0.25Nb0.25Ti0.25V0.25C | 15.3 | 298.15
Zn0.1Ca0.1Sr0.4Ba0.4ZrO3 | 1.46 | 298.15
Zn0.1Ca0.1Sr0.4Ba0.4ZrO3 | 1.87 | 1473.15
BaZrO3 | 5.75 | 1273.15
SrZrO3 | 2.23 | 623.15
BaZrO3 | 2.84 | 298.15
La2Zr2O7 | 1.9 | 298.15
SrZrO3 | 3.3 | 1223.15
CaZrO3 | 2.02 | 298
CaZrO3 | 2.33 | 1473.15
ZrY2O5 | 2.3 | 298
ZrY2O5 | 3 | 973.15
Mg0.2Ni0.2Cu0.2Co0.2Zn0.2O | 2.95 | 298
Mg0.167Ni0.167Cu0.167Co0.167Zn0.167Sc0.167O | 1.68 | 298
Mg0.167Ni0.167Cu0.167Co0.167Zn0.167Sb0.167O | 1.41 | 298
Mg0.167Ni0.167Cu0.167Co0.167Zn0.167Sn0.167O | 1.44 | 298
Mg0.167Ni0.167Cu0.167Co0.167Zn0.167Cr0.167O | 1.64 | 298
Mg0.167Ni0.167Cu0.167Co0.167Zn0.167Ge0.167O | 1.6 | 298
Sn0.525Ge0.15Pb0.75Mn0.275 | 0.32 | 900
Lu2Zr2O7 | 2.6 | 298
Lu2Zr2O7 | 1.85 | 500
Lu2Zr2O7 | 1.7 | 700
Lu2Zr2O7 | 1.85 | 900
Lu2Zr2O7 | 2 | 1100
Lu2Zr2O7 | 2.2 | 1300
Sm2Zr2O7 | 2 | 298
Sm2Zr2O7 | 1.7 | 500
Sm2Zr2O7 | 1.6 | 700
Sm2Zr2O7 | 1.6 | 900
Sm2Zr2O7 | 1.75 | 1100
Sm2Zr2O7 | 1.8 | 1300
La2Zr2O7 | 2.6 | 298
La2Zr2O7 | 2.4 | 500
La2Zr2O7 | 2.25 | 700
La2Zr2O7 | 2 | 900
La2Zr2O7 | 1.75 | 1100
La2Zr2O7 | 1.6 | 1300
LaYbZr2O7 | 1.3 | 298
LaYbZr2O7 | 1.4 | 500
LaYbZr2O7 | 1.45 | 700
LaYbZr2O7 | 1.4 | 900
LaYbZr2O7 | 1.35 | 1100
La0.4Nd0.4Sm0.4Gd0.4Yb0.4Zr2O7 | 1.6 | 298
La0.4Nd0.4Sm0.4Gd0.4Yb0.4Zr2O7 | 1.4 | 500
La0.4Nd0.4Sm0.4Gd0.4Yb0.4Zr2O7 | 1.35 | 700
La0.4Nd0.4Sm0.4Gd0.4Yb0.4Zr2O7 | 1.2 | 900
La0.4Nd0.4Sm0.4Gd0.4Yb0.4Zr2O7 | 1 | 1100
La0.4Nd0.4Sm0.4Gd0.4Yb0.4Zr2O7 | 0.9 | 1300
La0.66Sm0.66Yb0.66Zr2O7 | 1.65 | 298
La0.66Sm0.66Yb0.66Zr2O7 | 1.6 | 500
La0.66Sm0.66Yb0.66Zr2O7 | 1.5 | 700
La0.66Sm0.66Yb0.66Zr2O7 | 1.45 | 900
La0.66Sm0.66Yb0.66Zr2O7 | 1.4 | 1100
La0.66Sm0.66Yb0.66Zr2O7 | 1.3 | 1300
Yb2Zr2O7 | 2.2 | 298
Yb2Zr2O7 | 1.8 | 500
Yb2Zr2O7 | 1.75 | 700
Yb2Zr2O7 | 1.8 | 900
Yb2Zr2O7 | 2.1 | 1100
Yb2Zr2O7 | 2.2 | 1300
Sm0.4Eu0.4Tb0.4Dy0.4Lu0.4Zr2O7 | 0.86 | 1273
Sm0.4Eu0.4Tb0.4Dy0.4Lu0.4Zr2O7 | 1.45 | 300
Sm0.4Eu0.4Tb0.4Dy0.4Lu0.4Zr2O7 | 1.2 | 500
Sm0.4Eu0.4Tb0.4Dy0.4Lu0.4Zr2O7 | 1.1 | 700
Sm0.4Eu0.4Tb0.4Dy0.4Lu0.4Zr2O7 | 1 | 900
Sm0.4Eu0.4Tb0.4Dy0.4Lu0.4Zr2O7 | 0.8 | 1100
Sm0.66Eu0.66Dy0.66Zr2O7 | 1.9 | 298
Sm0.66Eu0.66Dy0.66Zr2O7 | 1.7 | 500
Sm0.66Eu0.66Dy0.66Zr2O7 | 1.6 | 700
Sm0.66Eu0.66Dy0.66Zr2O7 | 1.55 | 900
Sm0.66Eu0.66Dy0.66Zr2O7 | 1.5 | 1100
Sm0.66Eu0.66Dy0.66Zr2O7 | 1.45 | 1300
Zr0.92O1.84Y0.16O0.24 | 2.02 | 298
Hf0.25Zr0.25Ce0.25Y0.25O2 | 1.74 | 298
Hf0.25Zr0.25Ce0.25Y0.125Yb0.125O2 | 1.55 | 298
Hf0.2Zr0.2Ce0.2Y0.2Yb0.2O2 | 1.29 | 298
Hf0.25Zr0.25Ce0.25Y0.125Ca0.125O2 | 1.1 | 298
Hf0.25Zr0.25Ce0.25Y0.125Gd0.125O2 | 1.17 | 298
Hf0.2Zr0.2Ce0.2Y0.2Gd0.2O2 | 1.61 | 298
Hf0.25Zr0.25Ce0.25Yb0.125Gd0.125O2 | 1.81 | 298
Hf0.2Zr0.2Ce0.2Yb0.2Gd0.2O2 | 1.62 | 298
Cu1.92S | 1.06 | 300
Cu1.9Se | 2.16 | 300
Cu2Te | 2.08 | 300
Cu2Se0.8Te0.2 | 1.37 | 300
Cu2Se0.5Te0.5 | 1.03 | 300
Cu2S0.50Te0.50 | 0.52 | 300
Cu2S0.52Te0.48 | 0.48 | 300
Cu2S0.54Te0.46 | 0.41 | 300
Cu1.94S0.5Se0.5 | 0.67 | 300
Cu2S0.333Se0.333Te0.333 | 0.35 | 300
Cu1.95Ag0.05S0.333Se0.333Te0.333 | 0.39 | 300
CuInTe2 | 6.03 | 300
Cu0.99GaTe2 | 7.8 | 300
Cu0.99In0.5Ga0.5Te2 | 3.5 | 300
Cu0.88Ag0.1InTe2 | 2.84 | 300
Cu0.75Ag0.2InTe2 | 1.84 | 300
Cu0.88Ag0.1InTe2 | 2.9 | 300
Cu0.75Ag0.2InTe2 | 1.95 | 300
Cu0.9Ag0.1In0.5Ga0.5Te2 | 2.58 | 300
Cu0.8Ag0.2In0.5Ga0.5Te2 | 1.9 | 300
Cu0.5Ag0.5In0.5Ga0.5Te2 | 1.42 | 300
Mn0.25Ge0.25Sn0.25Pb0.25Te | 1.15 | 300
Cu8GeSe6 | 0.31 | 300
Cu8GeSe5.7Te0.3 | 0.29 | 300
Cu8GeSe5.4Te0.6 | 0.51 | 300
Cu7.6Ag0.4GeSe5.1Te0.9 | 0.41 | 300
CaSrBaZr3O9 | 1.466 | 304.15
CaSrBaZr3O9 | 1.292 | 304.05
CaSrBaZr3O9 | 1.089 | 303.75
Ce0.2Zr0.2Hf0.2Sn0.2Ti0.2O2 | 1.28 | 298
BaZrO3 | 3.42 | 1273.15
SrZrO3 | 2.3 | 1273.15
CaZrO3 | 2 | 1273.15
LaMgAl11O19 | 2.7 | 1273.15
GdMgAl11O19 | 2.6 | 1273.15
Gd0.7Yb0.3MgAl11O19 | 1.9 | 1273.15
LaLiAl11O18.5 | 3.8 | 1273.15
BaMg0.333Ta0.667O3 | 2.71 | 1273.15
LaAl0.25 Mg0.5Ta0.25O3 | 1.82 | 1273.15
BaLa2Ti3O10 | 0.7 | 1473.15
La2Zr2O7 | 1.56 | 1273.15
Gd2Zr2O7 | 1.6 | 1073.15
Sm2Zr2O7 | 2.04 | 298
La2HfZrO7 | 2.29 | 298
Sm2Sn0.5Ti0.5Hf0.5Zr0.5O7 | 1.73 | 298
Gd2Sn0.5Ti0.5Hf0.5Zr0.5O7 | 1.58 | 298
SmGdTi0.667Hf0.667Zr0.667O7 | 1.47 | 298
EuGdTi0.667Hf0.667Zr0.667O7 | 1.52 | 298
LaPrSn0.667Hf0.667Zr0.667O7 | 2.24 | 298
EuGdSn0.667Hf0.667Zr0.667O7 | 2.24 | 298
La0.667Pr0.667Nd0.667HfZrO7 | 2.16 | 298
Sm0.667Eu0.667Gd0.667HfZrO7 | 1.97 | 298
Sm0.667Eu0.667Gd0.667Sn0.667Hf0.667Zr0.667O7 | 2.21 | 298
Sm0.667Eu0.667Gd0.667Ti0.5Sn0.5Hf0.5Zr0.5O7 | 1.67 | 298
Sm0.5Eu0.5Gd0.5Yb0.5Ti0.5Sn0.5Hf0.5Zr0.5O7 | 1.45 | 298
Sm0.667Eu0.667Gd0.667TiSn0.333Hf0.333Zr0.333O7 | 1.71 | 298
Sm0.667Eu0.667Gd0.667Ti1.5Sn0.167Hf0.167Zr0.167O7 | 1.9 | 298
Sm0.667Eu0.667Gd0.667Ti2O7 | 2.88 | 298
Sm0.5Eu0.5Gd0.5Yb0.5TiHf0.5Zr0.5O7 | 1.36 | 298
Sm1.5Yb0.5TiZrO7 | 1.4 | 298
La0.4Ce0.4Nd0.4Sm0.4Eu0.4Zr2O7 | 2.06 | 298
La0.286Ce0.286Pr0.286Nd0.286Sm0.286Eu0.286Gd0.286HfZrO7 | 1.97 | 298
La0.286Ce0.286Pr0.286Nd0.286Sm0.286Eu0.286Gd0.286Sn0.667Hf0.667Zr0.667O7 | 2.02 | 298
Y0.2Nd0.2Sm0.2Eu0.2Er0.2AlO3 | 4.1 | 298
YAlO3 | 11.7 | 298
NdAlO3 | 7.5 | 298
Al2O3 | 8 | 298
Y2O3 | 27 | 298
BaZr0.2Sn0.2Ti0.2Hf0.2Nb0.2O3 | 0.58 | 298
Sc2SiO5 | 2.41 | 298
Y2SiO5 | 1.95 | 298
Nd2SiO5 | 2.26 | 298
Dy2SiO5 | 1.02 | 298
Er2SiO5 | 1.3 | 298
Yb2SiO5 | 1.23 | 298
YbYSiO5 | 1.24 | 298
DyScSiO5 | 1.01 | 298
DyErSiO5 | 1.24 | 298
YbErSiO5 | 1.08 | 298
Sc2Y2Dy2Er2Yb2SiO5 | 0.93 | 293.15
Sc2Y2Dy2Er2Yb2SiO5 | 0.9 | 323.15
Sc2Y2Dy2Er2Yb2SiO5 | 0.88 | 373.15
Sc2Y2Dy2Er2Yb2SiO5 | 0.87 | 423.15
Sc2Y2Dy2Er2Yb2SiO5 | 0.85 | 473.15
Sc2Y2Dy2Er2Yb2SiO5 | 0.84 | 523.15
Sc2Y2Dy2Er2Yb2SiO5 | 0.76 | 573.15
Hf0.2Zr0.2Ti0.2Ta0.2Nb0.2B2 | 24.8 | 298
Hf0.2Zr0.2Ti0.2Ta0.2Mo0.2B2 | 15.2 | 298
Hf0.2Zr0.2Ti0.2Ta0.2Cr0.2B2 | 12.6 | 298
TiB2 | 96 | 298
CrB2 | 22.3 | 298
HfB2 | 100 | 298
ZrB2 | 100 | 298
Dy0.2Ho0.2Er0.2Y0.2Yb0.23NbO7 | 0.724 | 298
Yb3NbO7 | 1.18 | 298
Yb3NbO7 | 1.26 | 1273.15
Dy0.75Ho0.75Er0.75Y0.75Yb0.75NbO7 | 0.862 | 298
Y0.5Yb0.5Er0.5Lu0.5Zr0.5Hf0.5O7 | 1.4 | 298
Yb2Zr2O7 | 1.97 | 298
Y2SiO5 | 3.5 | 298
Y2SiO5 | 2.6 | 500
Y2SiO5 | 2.1 | 700
Y2SiO5 | 1.9 | 900
Y2SiO5 | 1.7 | 1100
Y2SiO5 | 1.6 | 1300
Ho2SiO5 | 1.9 | 298
Ho2SiO5 | 1.55 | 500
Ho2SiO5 | 1.45 | 700
Ho2SiO5 | 1.4 | 900
Ho2SiO5 | 1.35 | 1100
Ho2SiO5 | 1.35 | 1300
Er2SiO5 | 2.7 | 298
Er2SiO5 | 2.2 | 500
Er2SiO5 | 1.9 | 700
Er2SiO5 | 1.7 | 900
Er2SiO5 | 1.55 | 1100
Er2SiO5 | 0.14 | 1300
Yb2SiO5 | 2.2 | 298
Yb2SiO5 | 2 | 500
Yb2SiO5 | 1.8 | 700
Yb2SiO5 | 1.6 | 900
Yb2SiO5 | 1.4 | 1100
Yb2SiO5 | 1.3 | 1300
Y0.5Ho0.5Er0.5Yb0.5SiO5 | 2.1 | 298
Y0.5Ho0.5Er0.5Yb0.5SiO5 | 1.8 | 500
Y0.5Ho0.5Er0.5Yb0.5SiO5 | 1.7 | 700
Y0.5Ho0.5Er0.5Yb0.5SiO5 | 1.65 | 900
Y0.5Ho0.5Er0.5Yb0.5SiO5 | 1.8 | 1100
Y0.5Ho0.5Er0.5Yb0.5SiO5 | 2.3 | 1300
Zr0.92O1.84Y0.16O0.24 | 2.9 | 88
Zr0.92O1.84Y0.16O0.24 | 2.85 | 120
Zr0.92O1.84Y0.16O0.24 | 2.8 | 190
Zr0.92O1.84Y0.16O0.24 | 2.73 | 220
Zr0.92O1.84Y0.16O0.24 | 2.6 | 300
Zr0.92O1.84Y0.16O0.24 | 2.55 | 370
Zr0.92O1.84Y0.16O0.24 | 2.5 | 420
Zr0.92O1.84Y0.16O0.24 | 2.5 | 530
Zr0.92O1.84Y0.16O0.24 | 2.5 | 600
Zr0.92O1.84Y0.16O0.24 | 2.48 | 670
Zr0.92O1.84Y0.16O0.24 | 2.5 | 820
Zr0.92O1.84Y0.16O0.24 | 2.52 | 900
Zr0.92O1.84Y0.16O0.24 | 2.51 | 970
Zn0.1Ca0.1Sr0.4Ba0.4ZrO3 | 1.4 | 10
Zn0.1Ca0.1Sr0.4Ba0.4ZrO3 | 1.55 | 100
Zn0.1Ca0.1Sr0.4Ba0.4ZrO3 | 1.5 | 200
Zn0.1Ca0.1Sr0.4Ba0.4ZrO3 | 1.6 | 300
Zn0.1Ca0.1Sr0.4Ba0.4ZrO3 | 1.65 | 400
Zn0.1Ca0.1Sr0.4Ba0.4ZrO3 | 1.7 | 500
Zn0.1Ca0.1Sr0.4Ba0.4ZrO3 | 1.76 | 600
Zn0.1Ca0.1Sr0.4Ba0.4ZrO3 | 1.8 | 700
Zn0.1Ca0.1Sr0.4Ba0.4ZrO3 | 1.9 | 800
Zn0.1Ca0.1Sr0.4Ba0.4ZrO3 | 1.85 | 900
Zn0.1Ca0.1Sr0.4Ba0.4ZrO3 | 1.9 | 1000
BaZrO3 | 5.8 | 10
BaZrO3 | 4.5 | 100
BaZrO3 | 3.6 | 200
BaZrO3 | 3.2 | 300
BaZrO3 | 3 | 400
BaZrO3 | 2.9 | 500
BaZrO3 | 2.9 | 600
BaZrO3 | 2.9 | 700
BaZrO3 | 2.9 | 800
BaZrO3 | 2.9 | 900
BaZrO3 | 2.9 | 1000
BaZrO3 | 2.9 | 1100
BaZrO3 | 2.9 | 1200
SrZrO3 | 3.2 | 320
SrZrO3 | 3 | 400
SrZrO3 | 2.7 | 480
SrZrO3 | 2.5 | 570
SrZrO3 | 2.3 | 700
SrZrO3 | 2.2 | 790
SrZrO3 | 2.1 | 900
SrZrO3 | 2.3 | 1000
CaZrO3 | 2.3 | 300
CaZrO3 | 2.1 | 400
CaZrO3 | 2.05 | 500
CaZrO3 | 2 | 580
CaZrO3 | 2 | 680
CaZrO3 | 2.1 | 780
CaZrO3 | 2.15 | 880
CaZrO3 | 2.2 | 990
Zr0.93O1.86Y0.14O0.21 | 3 | 5
Zr0.93O1.86Y0.14O0.21 | 2.8 | 100
Zr0.93O1.86Y0.14O0.21 | 2.75 | 140
Zr0.93O1.86Y0.14O0.21 | 2.7 | 200
Zr0.93O1.86Y0.14O0.21 | 2.65 | 250
Zr0.93O1.86Y0.14O0.21 | 2.6 | 300
Zr0.93O1.86Y0.14O0.21 | 2.5 | 400
Zr0.93O1.86Y0.14O0.21 | 2.4 | 500
Zr0.93O1.86Y0.14O0.21 | 2.35 | 600
Zr0.93O1.86Y0.14O0.21 | 2.4 | 700
LaPO4 | 3.61 | 77
LaPO4 | 2.46 | 392
LaPO4 | 1.88 | 752
LaPO4 | 1.56 | 1112
LaPO4 | 1.36 | 1472
LaPO4 | 1.3 | 1832
CePO4 | 3.14 | 77
CePO4 | 2.31 | 392
CePO4 | 1.84 | 752
CePO4 | 1.59 | 1112
CePO4 | 1.52 | 1472
CePO4 | 1.35 | 1832
NdPO4 | 3.05 | 77
NdPO4 | 2.38 | 392
NdPO4 | 1.89 | 752
NdPO4 | 1.66 | 1112
NdPO4 | 1.6 | 1472
NdPO4 | 1.59 | 1832
SmPO4 | 2.87 | 77
SmPO4 | 2.16 | 392
SmPO4 | 1.72 | 752
SmPO4 | 1.54 | 1112
SmPO4 | 1.47 | 1472
SmPO4 | 1.49 | 1832
EuPO4 | 2.99 | 77
EuPO4 | 2.14 | 392
EuPO4 | 1.73 | 752
EuPO4 | 1.57 | 1112
EuPO4 | 1.6 | 1472
EuPO4 | 1.69 | 1832
GdPO4 | 3.22 | 77
GdPO4 | 2.36 | 392
GdPO4 | 1.86 | 752
GdPO4 | 1.66 | 1112
GdPO4 | 1.68 | 1472
GdPO4 | 1.93 | 1832
GdTaO4 | 3.6 | 380
GdTaO4 | 3.1 | 480
GdTaO4 | 2.6 | 580
GdTaO4 | 2.4 | 680
GdTaO4 | 2.2 | 780
GdTaO4 | 2 | 880
GdTaO4 | 1.9 | 980
GdTaO4 | 1.8 | 1080
Dy3NbO7 | 1 | 300
Dy3NbO7 | 1.15 | 380
Dy3NbO7 | 1.2 | 480
Dy3NbO7 | 1.2 | 580
Dy3NbO7 | 1.25 | 680
Dy3NbO7 | 1.3 | 780
Dy3NbO7 | 1.35 | 880
Dy3NbO7 | 1.4 | 980
Dy3NbO7 | 1.4 | 1080
Dy3NbO7 | 1.4 | 1180
Dy3NbO7 | 1.35 | 1280
Y3NbO7 | 1.4 | 300
Y3NbO7 | 1.5 | 380
Y3NbO7 | 1.45 | 480
Y3NbO7 | 1.52 | 580
Y3NbO7 | 1.5 | 680
Y3NbO7 | 1.53 | 780
Y3NbO7 | 1.55 | 880
Y3NbO7 | 1.57 | 980
Y3NbO7 | 1.6 | 1080
Y3NbO7 | 1.63 | 1180
Y3NbO7 | 1.65 | 1280
Er3NbO7 | 1.1 | 300
Er3NbO7 | 1.1 | 380
Er3NbO7 | 1.13 | 480
Er3NbO7 | 1.16 | 580
Er3NbO7 | 1.15 | 680
Er3NbO7 | 1.18 | 780
Er3NbO7 | 1.17 | 880
Er3NbO7 | 1.16 | 980
Er3NbO7 | 1.2 | 1080
Er3NbO7 | 1.18 | 1180
Er3NbO7 | 1.19 | 1280
Yb3NbO7 | 1.25 | 300
Yb3NbO7 | 1.23 | 380
Yb3NbO7 | 1.2 | 480
Yb3NbO7 | 1.2 | 580
Yb3NbO7 | 1.25 | 680
Yb3NbO7 | 1.27 | 780
Yb3NbO7 | 1.25 | 880
Yb3NbO7 | 1.27 | 980
Yb3NbO7 | 1.2 | 1080
Yb3NbO7 | 1.25 | 1180
Yb3NbO7 | 1.24 | 1280
LaMg0.25Al0.5Ta0.25O3 | 1.95 | 300
LaMg0.25Al0.5Ta0.25O3 | 1.9 | 380
LaMg0.25Al0.5Ta0.25O3 | 1.8 | 480
LaMg0.25Al0.5Ta0.25O3 | 1.7 | 580
LaMg0.25Al0.5Ta0.25O3 | 1.65 | 680
LaMg0.25Al0.5Ta0.25O3 | 1.6 | 780
LaMg0.25Al0.5Ta0.25O3 | 1.57 | 880
LaMg0.25Al0.5Ta0.25O3 | 1.55 | 980
LaMg0.25Al0.5Ta0.25O3 | 1.56 | 1080
LaMg0.25Al0.5Ta0.25O3 | 1.58 | 1180
Dy2Zr2O7 | 1 | 300
Dy2Zr2O7 | 1.1 | 380
Dy2Zr2O7 | 1.14 | 480
Dy2Zr2O7 | 1.2 | 580
Dy2Zr2O7 | 1.28 | 680
Dy2Zr2O7 | 1.3 | 780
Dy2Zr2O7 | 1.35 | 880
Dy2Zr2O7 | 1.33 | 980
Dy2Zr2O7 | 1.35 | 1080
Dy2Zr2O7 | 1.32 | 1180
Y2Zr2O7 | 2.35 | 300
Y2Zr2O7 | 2.17 | 380
Y2Zr2O7 | 1.97 | 480
Y2Zr2O7 | 1.83 | 580
Y2Zr2O7 | 1.76 | 680
Y2Zr2O7 | 1.73 | 780
Y2Zr2O7 | 1.8 | 880
Y2Zr2O7 | 1.75 | 980
Y2Zr2O7 | 1.7 | 1080
Er2Zr2O7 | 1.9 | 300
Er2Zr2O7 | 1.75 | 380
Er2Zr2O7 | 1.67 | 480
Er2Zr2O7 | 1.6 | 580
Er2Zr2O7 | 1.57 | 680
Er2Zr2O7 | 1.55 | 780
Er2Zr2O7 | 1.5 | 880
Er2Zr2O7 | 1.47 | 980
Er2Zr2O7 | 1.5 | 1080
Er2Zr2O7 | 1.4 | 1180
Y0.6Yb0.6Lu0.6Eu0.6Er0.6Al5O12 | 3.58 | 300
Y0.6Yb0.6Lu0.6Eu0.6Er0.6Al5O12 | 3.5 | 450
Y0.6Yb0.6Lu0.6Eu0.6Er0.6Al5O12 | 3.1 | 570
Y0.6Yb0.6Lu0.6Eu0.6Er0.6Al5O12 | 2.9 | 680
Y0.6Yb0.6Lu0.6Eu0.6Er0.6Al5O12 | 2.73 | 780
Y0.6Yb0.6Lu0.6Eu0.6Er0.6Al5O12 | 2.6 | 880
Y0.6Yb0.6Lu0.6Eu0.6Er0.6Al5O12 | 2.55 | 980
Y0.6Yb0.6Lu0.6Eu0.6Er0.6Al5O12 | 2.45 | 1080
Y0.6Yb0.6Lu0.6Eu0.6Er0.6Al5O12 | 2.42 | 1180
NbC0.98 | 29 | 1273
NbC0.98 | 30 | 1373
NbC0.98 | 31 | 1473
NbC0.98 | 32 | 1573
NbC0.98 | 32.5 | 1673
NbC0.98 | 33 | 1773
NbC0.98 | 34 | 1873
NbC0.98 | 34.5 | 1973
NbC0.98 | 35 | 2073
NbC0.98 | 36 | 2173
NbC0.98 | 36.5 | 2273
ZrC0.92 | 19 | 298
ZrC0.92 | 19.2 | 323
ZrC0.92 | 19.4 | 393
ZrC0.92 | 19.6 | 408
ZrC0.92 | 19.8 | 473
ZrC0.92 | 20 | 573
ZrC0.92 | 20.5 | 673
ZrC0.92 | 21 | 773
ZrC0.92 | 21.5 | 873
ZrC0.92 | 22 | 973
ZrC0.92 | 22.5 | 1073
ZrC0.92 | 23 | 1173
ZrC0.92 | 23.5 | 1273
ZrC0.92 | 24.5 | 1373
ZrC0.92 | 25 | 1473
ZrC0.92 | 26 | 1573
ZrC0.92 | 27 | 1673
ZrC0.92 | 27.5 | 1773
ZrC0.92 | 28 | 1873
ZrC0.92 | 29 | 1973
ZrC0.92 | 30 | 2073
ZrC0.92 | 31 | 2173
ZrC0.92 | 32 | 2273
HfC | 20 | 298
HfC | 21.5 | 323
HfC | 22.5 | 393
HfC | 24 | 408
HfC | 23.5 | 473
HfC | 25.5 | 573
HfC | 26 | 673
HfC | 27 | 773
HfC | 28 | 873
HfC | 27.5 | 973
HfC | 28.5 | 1073
HfC | 31 | 1173
HfC | 32 | 1273
HfC | 32.5 | 1373
HfC | 33 | 1473
HfC | 35 | 1573
HfC | 35.5 | 1673
HfC | 36 | 1773
HfC | 36.5 | 1873
HfC | 37 | 1973
HfC | 38 | 2073
HfC | 42 | 2173
HfC | 40 | 2273
TaC | 25 | 298
TaC | 27 | 323
TaC | 30 | 393
TaC | 31.5 | 408
TaC | 32 | 473
TaC | 34 | 573
TaC | 36 | 673
TaC | 38 | 773
TaC | 40 | 873
TaC | 41 | 973
TaC | 41.5 | 1073
TaC | 42 | 1173
TaC | 42.5 | 1273
TaC | 43 | 1373
TaC | 45 | 1473
TaC | 46 | 1573
TaC | 47 | 1673
TaC | 48 | 1773
TaC | 48.5 | 1873
TaC | 49 | 1973
TaC | 49.5 | 2073
TaC | 50 | 2173
TaC | 52 | 2273
Hf0.2Ta0.2Zr0.2Nb0.2C | 10.5 | 298
Hf0.2Ta0.2Zr0.2Nb0.2C | 11 | 323
Hf0.2Ta0.2Zr0.2Nb0.2C | 12.5 | 393
Hf0.2Ta0.2Zr0.2Nb0.2C | 13 | 408
Hf0.2Ta0.2Zr0.2Nb0.2C | 15 | 473
Hf0.2Ta0.2Zr0.2Nb0.2C | 17.5 | 573
Hf0.2Ta0.2Zr0.2Nb0.2C | 18.5 | 673
Hf0.2Ta0.2Zr0.2Nb0.2C | 21 | 773
Hf0.2Ta0.2Zr0.2Nb0.2C | 25 | 873
Hf0.2Ta0.2Zr0.2Nb0.2C | 24.5 | 973
Hf0.2Ta0.2Zr0.2Nb0.2C | 28 | 1073
Hf0.2Ta0.2Zr0.2Nb0.2C | 25 | 1173
Hf0.2Ta0.2Zr0.2Nb0.2C | 25.5 | 1273
Hf0.2Ta0.2Zr0.2Nb0.2C | 26 | 1373
Hf0.2Ta0.2Zr0.2Nb0.2C | 27.5 | 1473
Hf0.2Ta0.2Zr0.2Nb0.2C | 28.5 | 1573
Hf0.2Ta0.2Zr0.2Nb0.2C | 29.5 | 1673
Hf0.2Ta0.2Zr0.2Nb0.2C | 27 | 1773
Hf0.2Ta0.2Zr0.2Nb0.2C | 28.5 | 1873
Hf0.2Ta0.2Zr0.2Nb0.2C | 29.5 | 1973
Hf0.2Ta0.2Zr0.2Nb0.2C | 31.5 | 2073
Hf0.2Ta0.2Zr0.2Nb0.2C | 38 | 2173
Hf0.2Ta0.2Zr0.2Nb0.2C | 39 | 2273
VNbTaMoWC | 8.5 | 293
VNbTaMoWC | 9 | 323
VNbTaMoWC | 10 | 373
VNbTaMoWC | 12.5 | 473
VNbTaMoWC | 16 | 673
VNbTaMoWC | 19.5 | 873
VNbTaMoWC | 23 | 1073
VNbTaMoWC | 25.5 | 1273
Y2Ti2O7 | 1.123 | 298
Ho0.667Y0.667Dy0.667Ti2O7 | 1.023 | 298
Ho0.4Y0.4Dy0.4Gd0.4Eu0.4Ti2O7 | 0.974 | 298