## Sheet1
composition | krr_prediction | thermal_conductivity | temperature
TiZrHfVNbTaC0.6 | 7.662966 | 6.5 | 300
TiZrHfVNbTaC0.6 | 9.109016 | 7 | 400
TiZrHfVNbTaC0.6 | 10.52914 | 8 | 500
TiZrHfVNbTaC0.6 | 11.91731 | 9 | 600
TiZrHfVNbTaC0.6 | 13.26784 | 10 | 700
TiZrHfVNbTaC0.6 | 14.57544 | 11 | 800
TiZrHfVNbTaC0.6 | 15.83528 | 12 | 900
TiZrHfVNbTaC0.6 | 17.04295 | 13 | 1000
TiZrHfVNbTaC0.71 | 7.931659 | 7 | 300
TiZrHfVNbTaC0.71 | 9.44635 | 7.4 | 400
TiZrHfVNbTaC0.71 | 10.93357 | 8 | 500
TiZrHfVNbTaC0.71 | 12.38711 | 9 | 600
TiZrHfVNbTaC0.71 | 13.80115 | 10.5 | 700
TiZrHfVNbTaC0.71 | 15.17028 | 11.6 | 800
TiZrHfVNbTaC0.71 | 16.48956 | 12.5 | 900
TiZrHfVNbTaC0.71 | 17.75453 | 14 | 1000
TiZrHfVNbTaC0.79 | 8.103185 | 7.2 | 300
TiZrHfVNbTaC0.79 | 9.663028 | 7.8 | 400
TiZrHfVNbTaC0.79 | 11.19434 | 9 | 500
TiZrHfVNbTaC0.79 | 12.69081 | 10 | 600
TiZrHfVNbTaC0.79 | 14.14652 | 11.5 | 700
TiZrHfVNbTaC0.79 | 15.55601 | 13 | 800
TiZrHfVNbTaC0.79 | 16.9143 | 14.3 | 900
TiZrHfVNbTaC0.79 | 18.21689 | 15 | 1000
TiZrHfVNbTaC0.91 | 8.317961 | 9 | 300
TiZrHfVNbTaC0.91 | 9.937583 | 9.5 | 400
TiZrHfVNbTaC0.91 | 11.52721 | 11 | 500
TiZrHfVNbTaC0.91 | 13.08041 | 13 | 600
TiZrHfVNbTaC0.91 | 14.59119 | 14.5 | 700
TiZrHfVNbTaC0.91 | 16.05402 | 15.8 | 800
TiZrHfVNbTaC0.91 | 17.46387 | 17.3 | 900
TiZrHfVNbTaC0.91 | 18.81626 | 18.3 | 1000
TiZrHfVNbTaC | 7.944274 | 10.3 | 300
TiZrHfVNbTaC | 9.72188 | 11.8 | 400
TiZrHfVNbTaC | 11.46142 | 13 | 500
TiZrHfVNbTaC | 13.15636 | 15.2 | 600
TiZrHfVNbTaC | 14.80077 | 16.5 | 700
TiZrHfVNbTaC | 16.38931 | 17.5 | 800
TiZrHfVNbTaC | 17.91726 | 18.8 | 900
TiZrHfVNbTaC | 19.38056 | 20.2 | 1000